## Sheet1
Lattice parameter of fcc PdFe dilute solid solution
Atomic concentration of Fe (at.%) | Lattice parameter (nm) | Reference | doi
0 | 0.38827 | Pearson Handbook, pp650
0 | 0.389 | (Biehl & Flanagan, 1978)
0.1 | 0.3894 | (Biehl & Flanagan, 1978)
0.3 | 0.38948 | (Biehl & Flanagan, 1978)
0.6 | 0.38944 | (Biehl & Flanagan, 1978)
1 | 0.38933 | (Biehl & Flanagan, 1978)
1.8 | 0.38907 | (Biehl & Flanagan, 1978)
2.8 | 0.38895 | (Biehl & Flanagan, 1978)
3.7 | 0.38873 | (Biehl & Flanagan, 1978)
3.1 | 0.3886 | (Sakamoto et al., 1982)
6.2 | 0.3881 | (Sakamoto et al., 1982)
9 | 0.3878 | (Sakamoto et al., 1982)
12 | 0.3873 | (Sakamoto et al., 1982)
15 | 0.3871 | (Sakamoto et al., 1982)
65.6 | 0.37568 | Pearson Handbook, pp650
60.5 | 0.37746 | Pearson Handbook, pp650
48.1 | 0.38015 | Pearson Handbook, pp650
40.2 | 0.38177 | Pearson Handbook, pp650
29.8 | 0.38367 | Pearson Handbook, pp650
27.6 | 0.3842 | Pearson Handbook, pp650
23.4 | 0.38496 | Pearson Handbook, pp650
12.7 | 0.38626 | Pearson Handbook, pp650
Lattice parameter of fcc PdPt dilute solid solution
Atomic concentration of Pt (at.%) | Lattice parameter (nm) | Reference | doi
0 | 0.3889 | (Maeland & Flanagan, 1963) | https://pubs.acs.org/doi/pdf/10.1021/j100788a024?casa_token=lIUV1BS13EIAAAAA:fzARNlPrXhhAtQvC834gXndxaaZwarjyiZA5ew_-LD_8Cplh7-MbYq-GhvjE26xXKbsU4IAIPYLSW9JUSw
2.79 | 0.389 | (Maeland & Flanagan, 1963) | https://pubs.acs.org/doi/pdf/10.1021/j100788a024?casa_token=lIUV1BS13EIAAAAA:fzARNlPrXhhAtQvC834gXndxaaZwarjyiZA5ew_-LD_8Cplh7-MbYq-GhvjE26xXKbsU4IAIPYLSW9JUSw
5.73 | 0.3891 | (Maeland & Flanagan, 1963) | https://pubs.acs.org/doi/pdf/10.1021/j100788a024?casa_token=lIUV1BS13EIAAAAA:fzARNlPrXhhAtQvC834gXndxaaZwarjyiZA5ew_-LD_8Cplh7-MbYq-GhvjE26xXKbsU4IAIPYLSW9JUSw
8.8 | 0.3892 | (Maeland & Flanagan, 1963) | https://pubs.acs.org/doi/pdf/10.1021/j100788a024?casa_token=lIUV1BS13EIAAAAA:fzARNlPrXhhAtQvC834gXndxaaZwarjyiZA5ew_-LD_8Cplh7-MbYq-GhvjE26xXKbsU4IAIPYLSW9JUSw
12.03 | 0.3893 | (Maeland & Flanagan, 1963) | https://pubs.acs.org/doi/pdf/10.1021/j100788a024?casa_token=lIUV1BS13EIAAAAA:fzARNlPrXhhAtQvC834gXndxaaZwarjyiZA5ew_-LD_8Cplh7-MbYq-GhvjE26xXKbsU4IAIPYLSW9JUSw
0 | 0.389 | (Moysan et al., 2001) | https://doi.org/10.1016/S0925-8388(01)01202-6
5 | 0.3891 | (Moysan et al., 2001) | https://doi.org/10.1016/S0925-8388(01)01202-7
9.9 | 0.3892 | (Moysan et al., 2001) | https://doi.org/10.1016/S0925-8388(01)01202-8
15.4 | 0.3893 | (Moysan et al., 2001) | https://doi.org/10.1016/S0925-8388(01)01202-9
18.6 | 0.3894 | (Moysan et al., 2001) | https://doi.org/10.1016/S0925-8388(01)01202-10
29.8 | 0.3896 | (Moysan et al., 2001) | https://doi.org/10.1016/S0925-8388(01)01202-11
40.8 | 0.3899 | (Moysan et al., 2001) | https://doi.org/10.1016/S0925-8388(01)01202-12
51.4 | 0.3903 | (Moysan et al., 2001) | https://doi.org/10.1016/S0925-8388(01)01202-13
100 | 0.3923 | (Moysan et al., 2001) | https://doi.org/10.1016/S0925-8388(01)01202-13
0 | 0.38906 | (Moysan et al., 2001) | https://doi.org/10.1016/S0925-8388(01)01202-13
Atomic concentration of Ru (at.%) | Lattice parameter (nm) | Reference | doi
1.25 | 0.3889 | (Sakamoto et al., 1988) | https://doi.org/10.1524/zpch.1988.158.Part_2.223
2.5 | 0.3887 | (Sakamoto et al., 1988) | https://doi.org/10.1524/zpch.1988.158.Part_2.223
3.75 | 0.3886 | (Sakamoto et al., 1988) | https://doi.org/10.1524/zpch.1988.158.Part_2.223
5 | 0.3887 | (Sakamoto et al., 1988) | https://doi.org/10.1524/zpch.1988.158.Part_2.223
6.25 | 0.3886 | (Sakamoto et al., 1988) | https://doi.org/10.1524/zpch.1988.158.Part_2.223
5.6 | 0.3887 | (H. Kleykamp, 1989) | https://doi.org/10.1016/0022-3115(89)90424-8
8.4 | 0.388 | (H. Kleykamp, 1989) | https://doi.org/10.1016/0022-3115(89)90424-8
12.4 | 0.3877 | (H. Kleykamp, 1989) | https://doi.org/10.1016/0022-3115(89)90424-8
17.9 | 0.3871 | (H. Kleykamp, 1989) | https://doi.org/10.1016/0022-3115(89)90424-8
0 | 0.389 | (H. Kleykamp, 1989) | https://doi.org/10.1016/0022-3115(89)90424-8
0.6408659 | 0.3890475 | (Fujii et al., 2017) | https://doi.org/10.1103/PhysRevB.95.024116
1.663183 | 0.3889623 | (Fujii et al., 2017) | https://doi.org/10.1103/PhysRevB.95.024116
2.62551 | 0.3889114 | (Fujii et al., 2017) | https://doi.org/10.1103/PhysRevB.95.024116
0 | 0.389
Palladium content (at.%) Pd | Nickel content (at.%) | Lattice of fcc PdNi (nm) | Reference | doi
0 | 100 | 0.35168 | Pearson Handbook, pp 782
11.2 | 88.8 | 0.35699 | Pearson Handbook, pp 782
11.7 | 88.3 | 0.3575 | Pearson Handbook, pp 782
15.7 | 84.3 | 0.35897 | Pearson Handbook, pp 782
25.3 | 74.7 | 0.36345 | Pearson Handbook, pp 782
34.5 | 65.5 | 0.36779 | Pearson Handbook, pp 782
40 | 60 | 0.3692 | Pearson Handbook, pp 782
47.8 | 52.2 | 0.37274 | Pearson Handbook, pp 782
49.7 | 50.3 | 0.37302 | Pearson Handbook, pp 782
60.1 | 39.9 | 0.37667 | Pearson Handbook, pp 782
64.2 | 35.8 | 0.37806 | Pearson Handbook, pp 782
64.3 | 35.7 | 0.37796 | Pearson Handbook, pp 782
77.9 | 22.1 | 0.38296 | Pearson Handbook, pp 782
86 | 14 | 0.38559 | Pearson Handbook, pp 782
100 | 0 | 0.38827 | Pearson Handbook, pp 782
| 0 | 0.389 | (Sakamoto et al., 1988) | https://doi.org/10.1524/zpch.1989.162.Part_1.083
| 5 | 0.3878 | (Sakamoto et al., 1988) | https://doi.org/10.1524/zpch.1989.162.Part_1.083
| 9.6 | 0.3866 | (Sakamoto et al., 1988) | https://doi.org/10.1524/zpch.1989.162.Part_1.083
| 15 | 0.3854 | (Sakamoto et al., 1988) | https://doi.org/10.1524/zpch.1989.162.Part_1.083
| 20 | 0.3836 | (Sakamoto et al., 1988) | https://doi.org/10.1524/zpch.1989.162.Part_1.083
| 30.1 | 0.3807 | (Sakamoto et al., 1988) | https://doi.org/10.1524/zpch.1989.162.Part_1.083
0.3883
Rhodium content (at.%) | Lattice parameter (nm) | Reference | doi
2.5 | 0.3888 | (Sakamoto et al., 1988) | https://doi.org/10.1524/zpch.1988.158.Part_2.223
5 | 0.3886 | (Sakamoto et al., 1988) | https://doi.org/10.1524/zpch.1988.158.Part_2.223
7.5 | 0.3884 | (Sakamoto et al., 1988) | https://doi.org/10.1524/zpch.1988.158.Part_2.223
10 | 0.3882 | (Sakamoto et al., 1988) | https://doi.org/10.1524/zpch.1988.158.Part_2.223
15 | 0.3878 | (Sakamoto et al., 1988) | https://doi.org/10.1524/zpch.1988.158.Part_2.223
20 | 0.3875 | (Sakamoto et al., 1988) | https://doi.org/10.1524/zpch.1988.158.Part_2.223
Bore content (at.%) | Lattice parameter | Reference | doi
2.5 | 0.3909 | (Sakamoto et al., 1988) | https://doi.org/10.1524/zpch.1988.158.Part_2.223
5 | 0.3923 | (Sakamoto et al., 1988) | https://doi.org/10.1524/zpch.1988.158.Part_2.223
7.5 | 0.3943 | (Sakamoto et al., 1988) | https://doi.org/10.1524/zpch.1988.158.Part_2.223
10 | 0.3956 | (Sakamoto et al., 1988) | https://doi.org/10.1524/zpch.1988.158.Part_2.223
Ti content (at.%) | Lattice parameter | Reference | doi
2 | 0.3889 | (Sakamoto et al., 1988) | https://doi.org/10.1524/zpch.1988.158.Part_2.223
4 | 0.3888 | (Sakamoto et al., 1988) | https://doi.org/10.1524/zpch.1988.158.Part_2.223
6 | 0.3888 | (Sakamoto et al., 1988) | https://doi.org/10.1524/zpch.1988.158.Part_2.223
8 | 0.3887 | (Sakamoto et al., 1988) | https://doi.org/10.1524/zpch.1988.158.Part_2.223
10 | 0.3887 | (Sakamoto et al., 1988) | https://doi.org/10.1524/zpch.1988.158.Part_2.223
Lu content (at.%) | Lattice parameter | Reference | doi
2 | 0.3903 | (Sakamoto et al., 1990) | https://doi.org/10.1016/0022-5088(90)90147-C
4 | 0.3913 |  | https://doi.org/10.1016/0022-5088(90)90147-C
6 | 0.3924 |  | https://doi.org/10.1016/0022-5088(90)90147-C
8 | 0.3932 |  | https://doi.org/10.1016/0022-5088(90)90147-C
10 | 0.3948 |  | https://doi.org/10.1016/0022-5088(90)90147-C
Sm content (at.%) | Lattice parameter | Reference | doi
5 | 0.3941 | (Sakamoto et al., 1989) | https://doi.org/10.1016/0022-5088(89)90077-5
6.5 | 0.3951 | (Sakamoto et al., 1989) | https://doi.org/10.1016/0022-5088(89)90077-5
8 | 0.3966 | (Sakamoto et al., 1989) | https://doi.org/10.1016/0022-5088(89)90077-5
10 | 0.3982 | (Sakamoto et al., 1989) | https://doi.org/10.1016/0022-5088(89)90077-5
11.5 | 0.3985 | (Sakamoto et al., 1989) | https://doi.org/10.1016/0022-5088(89)90077-5
12.5 | 0.398 | (Sakamoto et al., 1989) | https://doi.org/10.1016/0022-5088(89)90077-5
13.7 | 0.3987 | (Sakamoto et al., 1989) | https://doi.org/10.1016/0022-5088(89)90077-5
15 | 0.3984 | (Sakamoto et al., 1989) | https://doi.org/10.1016/0022-5088(89)90077-5
Gd content (at.%) | Lattice parameter | Reference | doi
0 | 0.389 | (Sakamoto et al., 1990) | https://doi.org/10.1002/bbpc.19900940218
1.5 | 0.3904 | (Sakamoto et al., 1990) | https://doi.org/10.1002/bbpc.19900940218
3 | 0.392 | (Sakamoto et al., 1990) | https://doi.org/10.1002/bbpc.19900940218
4.5 | 0.3933 | (Sakamoto et al., 1990) | https://doi.org/10.1002/bbpc.19900940218
6 | 0.3945 | (Sakamoto et al., 1990) | https://doi.org/10.1002/bbpc.19900940218
8 | 0.397 | (Sakamoto et al., 1990) | https://doi.org/10.1002/bbpc.19900940218
Ce content (at.%) | Lattice parameter | Reference | doi
1.98 | 0.38984 | (Harris & Norman, 1968) | https://doi.org/10.1016/0022-5088(68)90187-2
3.99 | 0.39148 | (Harris & Norman, 1968) | https://doi.org/10.1016/0022-5088(68)90187-2
4.99 | 0.39232 | (Harris & Norman, 1968) | https://doi.org/10.1016/0022-5088(68)90187-2
6.06 | 0.39332 | (Harris & Norman, 1968) | https://doi.org/10.1016/0022-5088(68)90187-2
7.96 | 0.39477 | (Harris & Norman, 1968) | https://doi.org/10.1016/0022-5088(68)90187-2
9.97 | 0.39641 | (Harris & Norman, 1968) | https://doi.org/10.1016/0022-5088(68)90187-2
10 | 0.39647 | (Harris & Norman, 1968) | https://doi.org/10.1016/0022-5088(68)90187-2
11 | 0.39719 | (Harris & Norman, 1968) | https://doi.org/10.1016/0022-5088(68)90187-2
15 | 0.39882 | (Harris & Norman, 1968) | https://doi.org/10.1016/0022-5088(68)90187-2
Al content (at.%) | Lattice parameter | Reference | doi
0 | 0.389 | (Sakamoto et al., 1993) | https://doi.org/10.1524/zpch.1993.179.Part_1_2.069
2.5 | 0.3886 | (Sakamoto et al., 1993) | https://doi.org/10.1524/zpch.1993.179.Part_1_2.069
5 | 0.3883 | (Sakamoto et al., 1993) | https://doi.org/10.1524/zpch.1993.179.Part_1_2.069
7.5 | 0.388 | (Sakamoto et al., 1993) | https://doi.org/10.1524/zpch.1993.179.Part_1_2.069
10 | 0.3877 | (Sakamoto et al., 1993) | https://doi.org/10.1524/zpch.1993.179.Part_1_2.069
Ho content (at.%) | Lattice parameter | Reference | doi
1.5 | 0.3901 | (Chen et al., 1989) | https://doi.org/10.1016/0022-5088(89)90226-9
3 | 0.391 | (Chen et al., 1989) | https://doi.org/10.1016/0022-5088(89)90226-9
4.5 | 0.3919 | (Chen et al., 1989) | https://doi.org/10.1016/0022-5088(89)90226-9
6 | 0.3929 | (Chen et al., 1989) | https://doi.org/10.1016/0022-5088(89)90226-9
8 | 0.3944 | (Chen et al., 1989) | https://doi.org/10.1016/0022-5088(89)90226-9
Pb content (at.%) | Lattice parameter | Reference | doi
0 | 0.389 | (Chen et al., 1994) | https://doi.org/10.1016/0925-8388(94)90776-5
2.5 | 0.3903 | (Chen et al., 1994) | https://doi.org/10.1016/0925-8388(94)90776-5
5 | 0.3917 | (Chen et al., 1994) | https://doi.org/10.1016/0925-8388(94)90776-5
7.5 | 0.3931 | (Chen et al., 1994) | https://doi.org/10.1016/0925-8388(94)90776-5
9 | 0.3939 | (Chen et al., 1994) | https://doi.org/10.1016/0925-8388(94)90776-5
Alloy | xPd0.77Ag0.23 | XAl | aPd0.77Ag0.23 | aAl(nm) | Lattice of alloy (nm) | Reference | doi
Pd73.92Ag22.08Al4.0 [(Pd0.77Ag0.23)0.96Al0.04] | 0.96 | 0.04 | 0.3931 | 0.4049463426 | 0.3935739 | (Flanagan et al., 2018) | https://doi.org/10.1016/j.jallcom.2018.07.007
Pd75.46Ag22.54Al2.0 [(Pd0.77Ag0.23)0.98Al0.02] | 0.98 | 0.02 | 0.3931 | 0.4049463426 | 0.3933369 | (Flanagan et al., 2018) | https://doi.org/10.1016/j.jallcom.2018.07.007
Alloy | xPd | xY | XPt | XRu | XAu | XAl | XAg | aPd | aY | aPt | aRu | aAu | aAl | aAg | aalloy(nm)
Pd74.68Y1.0Pt0.5Ru1.03Au2.53Al0.26Ag20.0 | 0.7468 | 0.01 | 0.005 | 0.0103 | 0.0253 | 0.0026 | 0.2 | 0.389 | 0.5168622 | 0.392391032 | 0.3826515 | 0.4078522006 | 0.4049463426 | 0.4086137358 | 0.3946714
alloy | Pd | Ag | Au | Pt | Ru | Al | aPd | aAg | aAu | aPt | aRu | aAl | aAlloy(nm) | Reference | doi
Pd81.42Ag14.9Au1.36Pt0.38Ru0.74Al1.19 | 0.8142 | 0.149 | 0.0136 | 0.0038 | 0.0074 | 0.0119 | 0.389 | 0.4086137358 | 0.4078522006 | 0.392391032 | 0.3826515 | 0.4049463426 | 0.3922956 | (Gorbunov at al., 2017) | https://doi.org/10.1134/S0036029517010050
alloy | Pd | In | Ru | aPd | aIn,fcc | aRu,fcc | aAlloy (nm) | Reference | doi | Column4
Pd93.89In5.58Ru0.53 | 0.9389 | 0.0558 | 0.0053 | 0.389 | 0.4711315 | 0.3826515 | 0.3935493 | (Didenko et al., 2003) | https://doi.org/10.1007/s11172-016-1543-4
ALLOYS | Conversion | Pd | Cu | Au | aPd | aCu | aAu | aAlloy | Reference | doi
Pd72.0Cu20.0Au8.0 | 100 | 0.72 | 0.2 | 0.08 | 0.389 | 0.3614686948 | 0.4078522006 | 0.3850019 | (Coulter et al., 2010) | https://doi.org/10.1021/jp1039628
Pd83.0Cu10.0Au7.0 | 100 | 0.83 | 0.1 | 0.07 | 0.389 | 0.3614686948 | 0.4078522006 | 0.3875665 | (Coulter et al., 2010) | https://doi.org/10.1021/jp1039628
Pd74.7Cu19.6Au5.7 | 100 | 0.747 | 0.196 | 0.057 | 0.389 | 0.3614686948 | 0.4078522006 | 0.3846784 | (Coulter et al., 2010) | https://doi.org/10.1021/jp1039628
Pd55.0Cu41.0Au4.0 | 100 | 0.55 | 0.41 | 0.04 | 0.389 | 0.3614686948 | 0.4078522006 | 0.3784663 | (Coulter et al., 2010) | https://doi.org/10.1021/jp1039628
Pd56.0Cu41.0Au3.0 | 100 | 0.56 | 0.41 | 0.03 | 0.389 | 0.3614686948 | 0.4078522006 | 0.3782777 | (Coulter et al., 2010) | https://doi.org/10.1021/jp1039628
Pd72.0Cu26.0Au2.0 | 100 | 0.72 | 0.26 | 0.02 | 0.389 | 0.3614686948 | 0.4078522006 | 0.3822189 | (Coulter et al., 2010) | https://doi.org/10.1021/jp1039628
Pd72.0Cu27.0Au1.0 | 100 | 0.72 | 0.27 | 0.01 | 0.389 | 0.3614686948 | 0.4078522006 | 0.3817551
Alloy | XPd | XAg | XNi | aPd | aAg | aNi | aAlloy | Reference | doi
Pd80.99Ag9.45Ni9.56 | 0.8099 | 0.0945 | 0.0956 | 0.389 | 0.4086137358 | 0.3523903936 | 0.3873536 | (Mordkovich et al., 1992) | https://doi.org/10.1595/003214092X3629097
Pd76.0Ag18.0Ni6.0 | 0.76 | 0.18 | 0.06 | 0.389 | 0.4086137358 | 0.3523903936 | 0.3903339 | Piskin
Pd55.0Ag28.0Ni17.0 | 0.55 | 0.28 | 0.17 | 0.389 | 0.4086137358 | 0.3523903936 | 0.3882682
Pd33.0Ag59.0Ni8.0 | 0.33 | 0.59 | 0.08 | 0.389 | 0.4086137358 | 0.3523903936 | 0.3976433
Alloy | XPd | XAg | XAu | XRu | aPd | aAg | aAu | aRu | aAlloy | Reference | doi
Pd75.985Ag19.981Au1.368Ru2.666 | 0.75985 | 0.19981 | 0.01368 | 0.02666 | 0.389 | 0.4086137358 | 0.4078522006 | 0.3826515 | 0.3930077 | (Mordkovich et al., 1992) | https://doi.org/10.1595/003214092X3629097
Pd66.712Cu17.184Au11.087Pt0.560Rh2.123Ru1.944Fe0.391
Alloy | XPd | XAg | XPt | aPd | aAg | aPt | aAlloy | Reference | doi
Pd66.80Ag30.40Pt2.80 | 0.668 | 0.304 | 0.028 | 0.389 | 0.4086137358 | 0.392391032 | 0.3950575 | (Yamamoto et al., 1964) USP 3155467 | https://patents.google.com/patent/US3155467
Alloy | XPd | XAg | XAu | XRu | aPd | aAg | aAu | aRu | aAlloy | Reference | doi
Pd66.724Ag28.343Au2.772Ru2.161 | 0.66724 | 0.28343 | 0.02772 | 0.02161 | 0.389 | 0.4086137358 | 0.4078522006 | 0.3826515 | 0.3949445 | (Yamamoto et al., 1964) USP 3155467 | https://patents.google.com/patent/US3155467
Alloy | XPd | XAu | XPt | aPd | aAu | aPt | aAlloy | reference | doi
Pd81.18Au15.66Pt3.16 | 0.8118 | 0.1566 | 0.0316 | 0.389 | 0.4078522006 | 0.392391032 | 0.3920594 | (Yamamoto et al., 1964) USP 3155467 | https://patents.google.com/patent/US3155467
Alloy | XPd | XAu | XRh | aPdPd | aAu | aRh | aAlloy | reference | doi
Pd78.94Au15.23Rh5.83 | 0.7894 | 0.1523 | 0.0583 | 0.389 | 0.4078522006 | 0.3804469536 | 0.3913725 | (Yamamoto et al., 1964) USP 3155467 | https://patents.google.com/patent/US3155467
Alloy | XPd | XAg | XRh | aPdPd | aAg | aRh | aAlloy | reference | doi
Pd68.24Ag29.69Rh2.08 | 0.6824 | 0.2969 | 0.0208 | 0.389 | 0.4086137358 | 0.3804469536 | 0.3946843 | (Yamamoto et al., 1964) USP 3155467 | https://patents.google.com/patent/US3155467
Pd68.21Ag29.68Rh2.11 | 0.6821 | 0.2968 | 0.0211 | 0.389 | 0.4086137358 | 0.3804469536 | 0.3946409 | (Yamamoto et al., 1964) USP 3155467 | https://patents.google.com/patent/US3155467
Alloy | XPd | XAg | XIr | aPdPd | aAg | aIr | aAlloy | reference | doi
Pd68.90Ag29.98Ir1.12 | 0.689 | 0.2998 | 0.0112 | 0.389 | 0.4086137358 | 0.383873862 | 0.3948228 | (Yamamoto et al., 1964) USP 3155467 | https://patents.google.com/patent/US3155467
Alloy | XPd | XCu | XAu | XPt | aPdPd | aCu | aAu | aPt | aAlloy | reference | doi
Pd68.226Cu17.574Au11.338Pt2.862 | 0.68226 | 0.17574 | 0.11338 | 0.02862 | 0.389 | 0.3614686948 | 0.4078522006 | 0.392391032 | 0.3863962 | (Yamamoto et al., 1964) USP 3155467 | https://patents.google.com/patent/US3155467
Alloy | XPd | XCu | XAu | XPt | XRh | XRu | XFe | aPdPd | aCu | aAu | aPt | aRh | aRu | aFe | aAlloy | reference | doi
Pd66.712Cu17.184Au11.087Pt0.560Rh2.123Ru1.944Fe0.391 | 0.66712 | 0.17184 | 0.11087 | 0.0056 | 0.02123 | 0.01944 | 0.00391 | 0.389 | 0.3614686948 | 0.4078522006 | 0.392391032 | 0.3804469536 | 0.3826515 | 0.286627821 | 0.3856768 | (Yamamoto et al., 1964) USP 3155467 | https://patents.google.com/patent/US3155467
Alloy | XPd | XIn | XRu | XCo | aPdPd | aIn | aRu | aCo | aAlloy | reference | doi
Pd92.40In5.55Ru0.52Co1.53 | 0.924 | 0.0555 | 0.0052 | 0.0153 | 0.389 | 0.4711315 | 0.3826515 | 0.354414474 | 0.3929961
Pd91.71In5.53Ru0.52Co2.24 | 0.9171 | 0.0553 | 0.0052 | 0.0224 | 0.389 | 0.4711315 | 0.3826515 | 0.354414474 | 0.3927341
Alloy | XPd | XCu | XMn | aPdPd | aCu | aMn | aAlloy | reference | doi
Pd46.28Cu51.73Mn1.99 | 0.4628 | 0.5173 | 0.0199 | 0.389 | 0.3614686948 | 0.89129679 | 0.3847538 | JP2010070818A | https://patents.google.com/patent/JP2010070818A/en?oq=JP+2012-201974
Pd47.24Cu52.71Mn0.05 | 0.4724 | 0.5271 | 0.0005 | 0.389 | 0.3614686948 | 0.89129679 | 0.3747394 | JP2010070818A | https://patents.google.com/patent/JP2010070818A/en?oq=JP+2012-201974
Pd47.24Cu52.46Mn0.30 | 0.4724 | 0.5246 | 0.003 | 0.389 | 0.3614686948 | 0.89129679 | 0.376064 | JP2010070818A | https://patents.google.com/patent/JP2010070818A/en?oq=JP+2012-201974
Pd46.77Cu52.24Mn0.99 | 0.4677 | 0.5224 | 0.0099 | 0.389 | 0.3614686948 | 0.89129679 | 0.3795904 | JP2010070818A | https://patents.google.com/patent/JP2010070818A/en?oq=JP+2012-201974
Pd47.01Cu52.49Mn0.5 | 0.4701 | 0.5249 | 0.005 | 0.389 | 0.3614686948 | 0.89129679 | 0.3770603 | JP2010070818A | https://patents.google.com/patent/JP2010070818A/en?oq=JP+2012-201974
Alloy (PdxCuy)(1-z)Mnz | XPd | XCu | XMn | aPdxCuy(BCC) | (1-XMn) | aMn | aAlloy (A) | aAlloy(nm) | Reference | doi
Pd46.28Cu51.73Mn1.99 | 47.21967 | 52.78033 | 1.99 | 2.974135 | 0.9801 | 0.89129679 | 2.932686 | 0.2932686 | JP2010070818A | https://patents.google.com/patent/JP2010070818A/en?oq=JP+2012-201974
Pd47.24Cu52.71Mn0.05 | 47.26363 | 52.73637 | 0.05 | 2.974204 | 0.9995 | 0.89129679 | 2.973162 | 0.2973162 | JP2010070818A | https://patents.google.com/patent/JP2010070818A/en?oq=JP+2012-201974
Pd47.24Cu52.46Mn0.30 | 47.38215 | 52.61785 | 0.3 | 2.97439 | 0.997 | 0.89129679 | 2.968141 | 0.2968141 | JP2010070818A | https://patents.google.com/patent/JP2010070818A/en?oq=JP+2012-201974
Pd46.77Cu52.24Mn0.99 | 47.23765 | 52.76235 | 0.99 | 2.974163 | 0.9901 | 0.89129679 | 2.953543 | 0.2953543 | JP2010070818A | https://patents.google.com/patent/JP2010070818A/en?oq=JP+2012-201974
Pd47.01Cu52.49Mn0.5 | 47.24623 | 52.75377 | 0.5 | 2.974177 | 0.995 | 0.89129679 | 2.963762 | 0.2963762 | JP2010070818A | https://patents.google.com/patent/JP2010070818A/en?oq=JP+2012-201974
Alloy (PdxCuy)(1-z)Alz | XPd | XCu | XAl | XPd/(1-XAl/100) | XCu/(1-XCu/100) | aPdxCuy(BCC) | (1-XAl) | aAl | aAlloy(A) | aAlloy(nm) | Reference | doi
Pd45.75Cu53.70Al0.55 | 45.75 | 53.7 | 0.55 | 46.00302 | 53.99698 | 2.972225 | 0.9945 | 0.4049463426 | 2.958105 | 0.2958105
Pd44.50Cu55.00Al0.5 | 44.5 | 55 | 0.5 | 44.72362 | 55.27638 | 2.970216 | 0.995 | 0.4049463426 | 2.95739 | 0.295739
Pd46.69Cu52.86Al0.46 | 46.69 | 52.86 | 0.46 | 46.90577 | 53.10428 | 2.973642 | 0.9954 | 0.4049463426 | 2.961826 | 0.2961826
Pd47.66Cu51.84Al0.50 | 47.66 | 51.84 | 0.5 | 47.8995 | 52.1005 | 2.975202 | 0.995 | 0.4049463426 | 2.962351 | 0.2962351
Pd41.38Cu58.57Al0.05 | 41.38 | 58.57 | 0.05 | 41.4007 | 58.5993 | 2.964999 | 0.9995 | 0.4049463426 | 2.963719 | 0.2963719
Pd41.02Cu58.78Al0.20 | 41.02 | 58.78 | 0.2 | 41.1022 | 58.8978 | 2.96453 | 0.998 | 0.4049463426 | 2.959411 | 0.2959411
Pd41.00Cu58.51Al0.49 | 41 | 58.51 | 0.49 | 41.20189 | 58.79811 | 2.964687 | 0.9951 | 0.4049463426 | 2.952144 | 0.2952144
Pd40.21Cu57.86Al1.93 | 40.21 | 57.86 | 1.93 | 41.00133 | 58.99867 | 2.964372 | 0.9807 | 0.4049463426 | 2.914975 | 0.2914975
Pd45.80Cu53.98Al0.22 | 45.8 | 53.98 | 0.22 | 45.90098 | 54.09902 | 2.972065 | 0.9978 | 0.4049463426 | 2.966417 | 0.2966417
Pd45.75Cu53.70Al0.55 | 45.75 | 53.7 | 0.55 | 46.00302 | 53.99698 | 2.972225 | 0.9945 | 0.4049463426 | 2.958105 | 0.2958105
Pd45.25Cu53.77Al0.98 | 45.25 | 53.77 | 0.98 | 45.69784 | 54.30216 | 2.971746 | 0.9902 | 0.4049463426 | 2.946591 | 0.2946591
Pd44.77Cu53.20Al2.03 | 44.77 | 53.2 | 2.03 | 45.69766 | 54.30234 | 2.971745 | 0.9797 | 0.4049463426 | 2.919639 | 0.2919639
Pd48.39Cu48.58Al3.03 | 48.39 | 48.58 | 3.03 | 49.90203 | 50.09797 | 2.978346 | 0.9697 | 0.4049463426 | 2.900372 | 0.2900372
Pd49.88Cu50.07Al0.05 | 49.88 | 50.07 | 0.05 | 49.90495 | 50.09505 | 2.978351 | 0.9995 | 0.4049463426 | 2.977064 | 0.2977064
Pd49.36Cu50.15Al0.49 | 49.36 | 50.15 | 0.49 | 49.60305 | 50.39695 | 2.977877 | 0.9951 | 0.4049463426 | 2.965269 | 0.2965269
Pd49.19Cu49.78Al1.03 | 49.19 | 49.78 | 1.03 | 49.70193 | 50.29807 | 2.978032 | 0.9897 | 0.4049463426 | 2.951529 | 0.2951529
Pd48.55Cu49.53Al1.92 | 48.55 | 49.53 | 1.92 | 49.50041 | 50.49959 | 2.977716 | 0.9808 | 0.4049463426 | 2.928318 | 0.2928318
Pd48.08Cu48.08Al3.84 | 48.08 | 48.08 | 3.84 | 50 | 50 | 2.9785 | 0.9616 | 0.4049463426 | 2.879676 | 0.2879676
Pd44.50Cu55.00Al0.5 | 44.5 | 55 | 0.5 | 44.72362 | 55.27638 | 2.970216 | 0.995 | 0.4049463426 | 2.95739 | 0.295739
Pd46.69Cu52.86Al0.46 | 46.69 | 52.86 | 0.46 | 46.90577 | 53.10428 | 2.973642 | 0.9954 | 0.4049463426 | 2.961826 | 0.2961826
Pd47.66Cu51.84Al0.50 | 47.66 | 51.84 | 0.5 | 47.8995 | 52.1005 | 2.975202 | 0.995 | 0.4049463426 | 2.962351 | 0.2962351
Pd40.57Cu57.18Al2.25 | 40.57 | 57.18 | 2.25 | 41.50384 | 58.49616 | 2.965161 | 0.9775 | 0.4049463426 | 2.907556 | 0.2907556
Pd44.74Cu52.10Al3.16 | 44.74 | 52.1 | 3.16 | 46.19992 | 53.80008 | 2.972534 | 0.9684 | 0.4049463426 | 2.891398 | 0.2891398
Pd48.25Cu47.67Al4.08 | 48.25 | 47.67 | 4.08 | 50.30234 | 49.69766 | 2.978975 | 0.9592 | 0.4049463426 | 2.873954 | 0.2873954
Pd38.89Cu60.58Al0.53 | 38.89 | 60.58 | 0.53 | 39.09722 | 60.90278 | 2.961383 | 0.9947 | 0.4049463426 | 2.947834 | 0.2947834
Pd51.65Cu47.86Al0.49 | 51.65 | 47.86 | 0.49 | 51.90433 | 48.09567 | 2.98149 | 0.9951 | 0.4049463426 | 2.968865 | 0.2968865
Pd38.62Cu59.41Al1.97 | 38.62 | 59.41 | 1.97 | 39.3961 | 60.6039 | 2.961852 | 0.9803 | 0.4049463426 | 2.911481 | 0.2911481
Pd51.27Cu46.58Al2.15 | 51.27 | 46.58 | 2.15 | 52.39653 | 47.60347 | 2.982263 | 0.9785 | 0.4049463426 | 2.92685 | 0.292685
Pd45.0Cu54.8Al0.2 | 45 | 54.8 | 0.2 | 45.09018 | 54.90982 | 2.970792 | 0.998 | 0.4049463426 | 2.96566 | 0.296566
Pd45.0Cu54.2Al0.8 | 45 | 54.2 | 0.8 | 45.3629 | 54.6371 | 2.97122 | 0.992 | 0.4049463426 | 2.95069 | 0.295069
Pd45.0Cu53Al2.0 | 45 | 53 | 2 | 45.91837 | 54.08163 | 2.972092 | 0.98 | 0.4049463426 | 2.920749 | 0.2920749
Pd41.0Cu58.8Al0.2 | 41 | 58.8 | 0.2 | 41.08216 | 58.91784 | 2.964499 | 0.998 | 0.4049463426 | 2.95938 | 0.295938
Pd50.0Cu49.8Al0.2 | 50 | 49.8 | 0.2 | 50.1002 | 49.8998 | 2.978657 | 0.998 | 0.4049463426 | 2.97351 | 0.297351
Pd41.0Cu58.2Al0.8 | 41 | 58.2 | 0.8 | 41.33065 | 58.66935 | 2.964889 | 0.992 | 0.4049463426 | 2.94441 | 0.294441
Pd43.0Cu56.2Al0.8 | 43 | 56.2 | 0.8 | 43.34677 | 56.65323 | 2.968054 | 0.992 | 0.4049463426 | 2.94755 | 0.294755
Pd47.0Cu52.2Al0.8 | 47 | 52.2 | 0.8 | 47.37903 | 52.62097 | 2.974385 | 0.992 | 0.4049463426 | 2.95383 | 0.295383
Pd50.0Cu49.2Al0.8 | 50 | 49.2 | 0.8 | 50.40323 | 49.59677 | 2.979133 | 0.992 | 0.4049463426 | 2.95854 | 0.295854
Pd41.0Cu57Al2.0 | 41 | 57 | 2 | 41.83673 | 58.16327 | 2.965684 | 0.98 | 0.4049463426 | 2.914469 | 0.2914469
Pd50.0Cu48Al2.0 | 50 | 48 | 2 | 51.02041 | 48.97959 | 2.980102 | 0.98 | 0.4049463426 | 2.928599 | 0.2928599
Pd45.0Cu54.2Al0.8 | 45 | 54.2 | 0.8 | 45.3629 | 54.6371 | 2.97122 | 0.992 | 0.4049463426 | 2.95069 | 0.295069
Pd45.0Cu54.2Al0.8 | 45 | 54.2 | 0.8 | 45.3629 | 54.6371 | 2.97122 | 0.992 | 0.4049463426 | 2.95069 | 0.295069
Alloy (PdxAgy)(1-z)Hoz | XPd | XAg | XHo | XPd/(1-XHo/100) | XAg/(1-XHo/100) | aPdxAgy(FCC) | (1-XHo) | aHo | aAlloy | Reference | doi
Pd84.0Ag8.0Ho8.0 | 84 | 8 | 8 | 91.30435 | 8.695652 | 0.3903783 | 0.92 | 0.5059066 | 0.3996205 | JP2001262252A
Pd76.0Ag16.0Ho8.0 | 76 | 16 | 8 | 82.6087 | 17.3913 | 0.3920565 | 0.92 | 0.5059066 | 0.4011645 | JP2001262252A
Alloy (PdxCuy)(1-z)Hoz | XPd | XCu | XHo | XPd/(1-XHo/100) | XCu/(1-XHo/100) | aPdxCuy(BCC) | (1-XHo) | aHo | aAlloy(A) | aAlloy(nm) | Reference | doi
Pd84.0Cu8.0Ho8.0 | 84 | 8 | 8 | 91.30435 | 8.695652 | 3.871087 | 0.92 | 0.5059066 | 3.601873 | 0.3601873 | JP2001262252A
Alloy (PdxCuy)(1-z)Inz | XPd | XCu | XIn | XPd/(1-XIn/100) | XCu/(1-XIn/100) | aPdxCuy(BCC) | (1-XIn) | aIn | aAlloy(A) | aAlloy(nm) | Reference | doi
Pd45.0Cu54.8In0.2 | 45 | 54.8 | 0.2 | 45.09018 | 54.90982 | 2.970792 | 0.998 | 0.4711315 | 2.965792 | 0.2965792
Pd45.0Cu54.2In0.8 | 45 | 54.2 | 0.8 | 45.3629 | 54.6371 | 2.97122 | 0.992 | 0.4711315 | 2.951219 | 0.2951219
Pd45.0Cu53In2.0 | 45 | 53 | 2 | 45.91837 | 54.08163 | 2.972092 | 0.98 | 0.4711315 | 2.922073 | 0.2922073
Alloy (PdxCuy)(1-z)Gaz | XPd | XCu | XGa | XPd/(1-XIn/100) | XCu/(1-XGa/100) | aPdxCuy(BCC) | (1-XGa) | aGa | aAlloy(A) | aAlloy(nm) | Reference | doi
Pd45.0Cu54.8Ga0.2 | 45 | 54.8 | 0.2 | 45.09018 | 54.90982 | 2.970792 | 0.998 | 5.389965 | 2.97563
Pd45.0Cu54.2Ga0.8 | 45 | 54.2 | 0.8 | 45.3629 | 54.6371 | 2.97122 | 0.992 | 5.389965 | 2.99057
Pd45.0Cu53Ga2.0 | 45 | 53 | 2 | 45.91837 | 54.08163 | 2.972092 | 0.98 | 5.389965 | 3.020449
(Pd0.77Ag0.23)(1-x)Fex | XPd | Xag | Xfe | XPd/(1-XFe/100) | XAg/(1-XFe/100) | 1-XFe | aPd77Ag23 | aFe | aAlloy
Pd74.69Ag22.31Fe3.0 | 74.69 | 22.31 | 3 | 77 | 0.2931 | 0.97 | 0.3931 | 0.286627821 | 0.3899058
Pd73.92Ag22.08Fe4.0 | 73.92 | 22.08 | 4 | 77 | 0.2931 | 0.96 | 0.3931 | 0.286627821 | 0.3888411
Pd83.3Y0.2In1.5Ag15.0
(PdxAuy)(1-x)Ptx | XPd | XAu | XPt | XPd/(1-XPt/100) | XAu/(1-XPt/100) | 1-XPt | aPd(nm) | aAu(nm) | aPdxAuy(nm) | aPt(nm) | aAlloy(nm) | Reference | doi
Pd85.7Au9.4Pt4.9 | 85.7 | 9.4 | 4.9 | 90.11567 | 9.884332 | 0.951 | 0.38896 | 0.40782 | 0.3908234 | 0.392391032 | 0.3909002 | (Coulter et al. 2012) | doi:10.1016/j.memsci.2012.02.018
Pd83.6Au12.1Pt4.3 | 83.6 | 12.1 | 4.3 | 87.35632 | 12.64368 | 0.957 | 0.38896 | 0.40782 | 0.3913436 | 0.392391032 | 0.3913887 | (Coulter et al. 2012) | doi:10.1016/j.memsci.2012.02.018
Pd85.0Au10.7Pt4.3 | 85 | 10.7 | 4.3 | 88.81923 | 11.18077 | 0.957 | 0.38896 | 0.40782 | 0.3910678 | 0.392391032 | 0.3911247 | (Coulter et al. 2012) | doi:10.1016/j.memsci.2012.02.018
Pd84.3Au8.1Pt7.6 | 84.3 | 8.1 | 7.6 | 91.23377 | 8.766234 | 0.924 | 0.38896 | 0.40782 | 0.3906126 | 0.392391032 | 0.3907478 | (Coulter et al. 2012) | doi:10.1016/j.memsci.2012.02.018
Pd81.9Au9.65Pt8.45 | 81.9 | 9.65 | 8.45 | 89.45931 | 10.54069 | 0.9155 | 0.38896 | 0.40782 | 0.3909472 | 0.392391032 | 0.3910692 | (Coulter et al. 2012) | doi:10.1016/j.memsci.2012.02.018
Pd79.4Au12.9Pt7.7 | 79.4 | 12.9 | 7.7 | 86.02384 | 13.97616 | 0.923 | 0.38896 | 0.40782 | 0.3915949 | 0.392391032 | 0.3916562 | (Coulter et al. 2012) | doi:10.1016/j.memsci.2012.02.018
Pd80.2Au12.5Pt7.3 | 80.2 | 12.5 | 7.3 | 86.51564 | 13.48436 | 0.927 | 0.38896 | 0.40782 | 0.3915021 | 0.392391032 | 0.391567 | (Coulter et al. 2012) | doi:10.1016/j.memsci.2012.02.018
Pd81.4Au10.9Pt7.7 | 81.4 | 10.9 | 7.7 | 88.19068 | 11.80932 | 0.923 | 0.38896 | 0.40782 | 0.3911863 | 0.392391032 | 0.3912791 | (Coulter et al. 2012) | doi:10.1016/j.memsci.2012.02.018
Pd80.8Au8.8Pt10.4 | 80.8 | 8.8 | 10.4 | 90.17857 | 9.821429 | 0.896 | 0.38896 | 0.40782 | 0.3908116 | 0.392391032 | 0.3909758 | (Coulter et al. 2012) | doi:10.1016/j.memsci.2012.02.018
Pd77.9Au11.55Pt10.55 | 77.9 | 11.55 | 10.55 | 87.08776 | 12.91224 | 0.8945 | 0.38896 | 0.40782 | 0.3913943 | 0.392391032 | 0.3914994 | (Coulter et al. 2012) | doi:10.1016/j.memsci.2012.02.018
Pd81.3Au9.1Pt9.6 | 81.3 | 9.1 | 9.6 | 89.93363 | 10.06637 | 0.904 | 0.38896 | 0.40782 | 0.3908577 | 0.392391032 | 0.3910049 | (Coulter et al. 2012) | doi:10.1016/j.memsci.2012.02.018
Pd83.6Au8.6Pt7.8 | 83.6 | 8.6 | 7.8 | 90.67245 | 9.327549 | 0.922 | 0.38896 | 0.40782 | 0.3907184 | 0.392391032 | 0.3908489 | (Coulter et al. 2012) | doi:10.1016/j.memsci.2012.02.018
Pd80.7Au11.6Pt7.7 | 80.7 | 11.6 | 7.7 | 87.43229 | 12.56771 | 0.923 | 0.38896 | 0.40782 | 0.3913293 | 0.392391032 | 0.3914111 | (Coulter et al. 2012) | doi:10.1016/j.memsci.2012.02.018
Pd75.8Au11.3Pt12.9 | 75.8 | 11.3 | 12.9 | 87.02641 | 12.97359 | 0.871 | 0.38896 | 0.40782 | 0.3914058 | 0.392391032 | 0.3915329 | (Coulter et al. 2012) | doi:10.1016/j.memsci.2012.02.018
At.% Au | acalc (Angstrom) | acalc (nm) | aobs (Angstrom) | aobs (nm) | b=(acalc - aexp)/(xAu*(1-xAu)) | aPd
100 | 4.0782 | 0.40782 | 4.0782 | 0.40782 | #DIV/0! | 0.38896
91.29 | 4.0618 | 0.40618 | 4.0599 | 0.40599 | 2.389529e-05 | 0.38896
75.4 | 4.0318 | 0.40318 | 4.0272 | 0.40272 | 2.479998e-05 | 0.38896
66.8 | 4.0156 | 0.40156 | 4.0113 | 0.40113 | 1.938893e-05 | 0.38896
61.76 | 4.0061 | 0.40061 | 4.0015 | 0.40015 | 1.947748e-05 | 0.38896
55.76 | 3.9948 | 0.39948 | 3.991 | 0.3991 | 1.540443e-05 | 0.38896
44.76 | 3.974 | 0.3974 | 3.9715 | 0.39715 | 1.011105e-05 | 0.38896
35.07 | 3.9557 | 0.39557 | 3.9551 | 0.39551 | 2.634936e-06 | 0.38896
26.47 | 3.9395 | 0.39395 | 3.9389 | 0.39389 | 3.082711e-06 | 0.38896
18.8 | 3.9251 | 0.39251 | 3.9251 | 0.39251 | 0 | 0.38896
15.26 | 3.9184 | 0.39184 | 3.9184 | 0.39184 | 0 | 0.38896
11.9 | 3.912 | 0.3912 | 3.9117 | 0.39117 | 2.861531e-06 | 0.38896
8.7 | 3.906 | 0.3906 | 3.9063 | 0.39063 | -3.776863e-06 | 0.38896
5.66 | 3.9003 | 0.39003 | 3.9006 | 0.39006 | -5.618352e-06 | 0.38896
| 3.8896 | 0.38896 | 3.8896 | 0.38896 | #DIV/0! | 0.38896
|  |  |  | average bowing factor b= | 8.635471e-06
Alloy | XPd | XY | XIn | XAg | aPd | aY | aIn | aAg | aAlloy | Reference | doi
Pd83.3Y0.2In1.5Ag15 | 83.3 | 0.2 | 1.5 | 15 | 0.389 | 0.5168622 | 0.4711315 | 0.4086137358 | 0.3934298 | (Sakamoto et al. 1994) | https://doi.org/10.1016/0925-8388(94)90790-0
(PdxAgy)(1-z)Cuz | XPd | XAg | XCu | XPd/(1-XCu/100) | XAg/(1-XCu/100) | aPdxAgy(FCC) | (1-XCu) | aCu | aAlloy | Reference | doi
Pd58.0Cu29.0Ag13.0 | 58 | 13 | 29 | 81.69014 | 18.30986 | 0.3922338 | 0.71 | 0.3614686948 | 0.3833119 | (Peters et al. 2011) | https://doi.org/10.1016/j.memsci.2011.08.050
Pd65.0Cu21.0Ag14.0 | 65 | 14 | 21 | 82.27848 | 17.72152 | 0.3921203 | 0.79 | 0.3614686948 | 0.3856834 | (Peters et al. 2011) | https://doi.org/10.1016/j.memsci.2011.08.050
Alloy | Lattice BCC | XPd | Xcu | aAlloy
Pd48.30Cu51.70 | BCC | 48.3 | 51.7
aFCC, Ru = *aHCP, Ru
https://doi.org/10.1038/s41467-018-02933-6
aFCC, Ru = √2*aHCP, Ru
https://doi.org/10.1038/s41467-018-02933-6
aFCC, Y = *aHCP, Y
https://doi.org/10.1038/s41467-018-02933-6
aFCC, Y = √2*aHCP, Y
https://doi.org/10.1038/s41467-018-02933-6
Indium forms an f.c.t structure at room 20C with (Values from Pearson's Handbook):
a = 4.5886 ± 2 kX
c = 4.9367 ± 2 kX
We use a virtual fcc lattice constant volume assumption a3 = a2*c
Reference: https://doi.org/10.1002/pssb.2220780122
Here the fcc lattice parameter of Co is used.
Value by Owen & Jones: a = 3.5370 kX at 18C
Reference: Pearson's Handbook of Crystallographic data
The composition considered correspond to the stability of the B2 structure. Therefore the estimation of the lattice parameter based on B2 PdCu. The Vegard's law applied to that structure gives:
a (PdCu, BCC) = (1.57*10-3)XPd + 2.90 (Å)
Reference: https://doi.org/10.1016/j.memsci.2015.07.015
Holmium has a close hexagonal packed lattice parameter, A3 type
a = 3.5773 A
c = 5.6158 A
Gallium Ga has an orthorhombic structure
a = 4·5258 A±0.0007
b = 4·5186 A
c = 7·6570 A
Reference: https://doi.org/10.1038/2071382a0
The lattice parameter of PdxAuy can be predicted using the relation y = 0.0002x + 0.389, R² = 0.9992 (data from Maeland and Flanagan (1964)).
The lattice parameter for a new composition is written
as: apredicted = (1-xAu)*aPd + xAuaAu - bxAu*(1-xAu), with b being the average bowing factor
The formula to calcualte the lattice of PdCuAg originate from the work of Zhao and Goldbach, doi: https://doi.org/10.1021/am506439x